## Sheet1
Giga-tronics
[6 empty] | MH 7/18/13 |  | CORE
# | LAYER I.D | Initial CU | Final Copper Plating for thru Holes | Thickness. | Comments |  | COPPER
| SOLDER RESIST | PSR-4000BN |  | 0.7 |  |  | SOLDER RESIST
1 |  | .5 OZ. | 1 mil | 1.7 |  |  | PREPREG
| CORE | RO4350B .020 H/H |  | 20
2 |  | .5 OZ. | 1 mil | 1.4 | > 75% copper
| PREPREG | 185HR, 2x106 |  | 3.2
3 |  | 1 OZ. |  | 1.4 | > 75% copper
| CORE | 185HR, 2x106 |  | 3.2 | Core thickness = prepreg thickness?
4 |  | 1 OZ. |  | 1.4 | > 75% copper
| PREPREG | 185HR, 2x106 |  | 3.2 | 185HR adheres to RO4350B?
5 |  | .5 OZ. | 1 mil | 1.4 | > 75% copper
| CORE | RO4350B .010 H/H |  | 10
6 |  | .5 OZ. |  | 0.7
| PREPREG | 185HR, 2x106 |  | 3.2
7 |  | .5 OZ. |  | 0.7
| CORE | RO4350B .010 H/H |  | 10
8 |  | .5 OZ. | 1 mil | 1.4 | > 75% copper
| PREPREG | 185HR, 2x106 |  | 3.2
9 |  | 1 OZ. |  | 1.4 | > 75% copper
| CORE | 185HR, 2x106 |  | 3.2
10 |  | 1 OZ. |  | 1.4 | > 75% copper
| PREPREG | 185HR, 2x106 |  | 3.2
11 |  | .5 OZ. | 1 mil | 1.4 | > 75% copper
| CORE | RO4350B .020 H/H |  | 20
12 |  | .5 OZ. | 1 mil | 1.7
| SOLDER RESIST | PSR-4000BN |  | 0.7
|  | DIELECTRIC THICKNESS: | TOTAL LAMINATION THICKNESS: | 99.1 | Tolerance ± 10%, or better?
Internal layers are more than 75% copper. Spaces between traces are filled with a ground plane.